## גיליון1
printer_name | manufacturer | model | technology | materials_category | process_family | build_x_mm | build_y_mm | build_z_mm | build_volume_liters_raw | resolution_xy_um_raw | resolution_z_um_raw | accuracy_lt100_raw | accuracy_gt100_raw | print_time_full_build_min_h | print_time_full_build_max_h | typical_post_print_time_h | supported_materials_list | supports_esd | supports_flame_retardant | supports_biocompatible | supports_optically_clear | supports_fluid_seal | printer_msrp_usd_raw | full_solution_msrp_usd_raw | general_notes | limitations | common_applications | Surface_Roughness_No_Post_Process_ISO_N_Grade | Surface_Roughness_No_Post_Process_um
Formlabs Form 4 | Formlabs | Form 4 | Low Force Display (LFD), DLP/SLA | Thermoset Resin (Liquid) | SLA/DLP | 200 | 125 | 210 | 5.25 | 50 | 25-200 | ±0.2% | ±0.3% | 3.5 | 50 | 0.5 | Black V5; Grey V5; White V5; Clear V5; Fast Model; Precision Model; Tough 2000 V2; Tough 1500 V2; Tough 1000 Rigid 10K V1.1; Rigid 4000 V1.1; High Temp V2; Flame Retardant; ESD Resin; Silicone 40A; Elastic 50A; V2 Flexible 80A; Clear Cast V1; True Cast; Alumina 4N | yes | yes | no | yes | yes | 6500 | 9000 | SLA/LFD provide Isotropic properties, Solid infill parts, Fluid seal, Best surface finish | Outdoor long time usage require post process | Visual models, Functional prototypes, Jigs and fixtures, Molds | N6 | 0.5 - 4.3
Formlabs Form 4B | Formlabs | Form 4B | Low Force Display (LFD), DLP/SLA | Thermoset Resin (Liquid) | SLA/DLP | 200 | 125 | 210 | 5.25 | 50 | 25-200 | ±0.2% | ±0.3% |  |  | 0.5 | Black V5; Grey V5; White V5; Clear V5; Fast Model; Precision Model; Tough 2000 V2; Tough 1500 V2; Tough 1000 Rigid 10K V1.1; Rigid 4000 V1.1; High Temp V2; Flame Retardant; ESD Resin; Silicone 40A; Elastic 50A; V2 Flexible 80A; Clear Cast V1; True Cast; Alumina 4N; BioMed Clear; BioMed White; BioMed Black; BioMed Amber; BioMed Durable; BioMed Elastic; BioMed Flex 80A | yes | yes | yes | yes | yes |  | 11000 | SLA/LFD provide Isotropic properties, Solid infill parts, Fluid seal, Best surface finish ¦ Form 4B is FDA approved, and able to print Biocompatible materials | Outdoor long time usage require post process | Visual models, Functional prototypes, Jigs and fixtures, Medical devices | N6 | 0.5 - 4.3
Formlabs Form 4L | Formlabs | Form 4L | Low Force Display (LFD), DLP/SLA | Thermoset Resin (Liquid) | SLA/DLP | 353 | 196 | 350 | 24.2158 | 50 | 50-200 | ±0.2% | ±0.3% |  |  | 0.5 | Black V5; Grey V5; White V5; Clear V5; Fast Model; Precision Model; Tough 2000 V2; Tough 1500 V2; Tough 1000 Rigid 10K V1.1; Rigid 4000 V1.1; High Temp V2; Flame Retardant; ESD Resin; Silicone 40A; Elastic 50A; V2 Flexible 80A; Clear Cast V1; True Cast | yes | yes | no | yes | yes |  |  | SLA/LFD provide Isotropic properties, Solid infill parts, Fluid seal, Best surface finish | Outdoor long time usage require post process | Visual models, Functional prototypes, Jigs and fixtures, Medical devices | N6 | 0.5 - 4.3
Formlabs Form 4BL | Formlabs | Form 4BL | Low Force Display (LFD), DLP/SLA | Thermoset Resin (Liquid) | SLA/DLP | 353 | 196 | 350 | 24.2158 | 50 | 50-200 | ±0.2% | ±0.3% |  |  | 0.5 | Black V5; Grey V5; White V5; Clear V5; Fast Model; Precision Model; Tough 2000 V2; Tough 1500 V2; Tough 1000 Rigid 10K V1.1; Rigid 4000 V1.1; High Temp V2; Flame Retardant; ESD Resin; Silicone 40A; Elastic 50A; V2 Flexible 80A; Clear Cast V1; True Cast; BioMed Clear; BioMed White; BioMed Black; BioMed Amber; BioMed Durable; BioMed Elastic; BioMed Flex 80A | yes | yes | yes | yes | yes |  |  | SLA/LFD provide Isotropic properties, Solid infill parts, Fluid seal, Best surface finish ¦ Form 4BL compatbile with FDA approved Biocompatible materials | Outdoor long time usage require post process | Visual models, Functional prototypes, Jigs and fixtures, Medical devices | N6 | 0.5 - 4.3
Formlabs Fuse1+ | Formlabs | Fuse1+ | Selective Laser Sintering (SLS) | Thermoplastic Powder | SLS | 165 | 165 | 300 | 8.1675 | 250 | 110 | ±125 um | ±125 um |  |  | 14 | Nylon 12; Nylon 12 Tough; Nylon 12 White; Nylon 12 GF; Nylon 11; Nylon 11 CF; TPU | no | no | no | no | yes | 21000 | 75000 | SLS require post process including Depowdering and Bead blasting to remove loose powder from parts ¦ SLS parts can be vapor smooth to improve surface finish |  | End use parts, Complex geomtry parts | N9 | 4.3 - 11.5
Markforged Mark Two | Markforged | Mark Two | Fused Filament Fabrication (FFF), Continuous Fiber Fabrication (CFR) | Thermoplastic Filament, Continuous Fiber | FDM-CFR | 320 | 152 | 154 | 7.49056 | 400 | 100 | ±125 um | ±125 um |  |  | 0 | Onyx (PA6 CF); Nylon; PLA; TPU | no | no | no | no | no | 17000 | 17000 | Markforged/CFR Continuous Fibers are on XY plane only ¦ Part print orientation is crucial for best results ¦ Design for AM (DfAM) is recommended. |  | End use parts, Mechanical parts, High durabilty | N10
Markforged X7 | Markforged | X7 | Fused Filament Fabrication (FFF), Continuous Fiber Fabrication (CFR) | Thermoplastic Filament, Continuous Fiber | FDM-CFR | 330 | 270 | 200 | 17.82 | 400 | 50 | ±125 um | ±125 um |  |  | 0 | Onyx (PA6 CF); Onyx ESD; Nylon; PLA; TPU | yes | no | no | no | no | 87000 | 87000 | Markforged/CFR Continuous Fibers are on XY plane only ¦ Part print orientation is crucial for best results ¦ Design for AM (DfAM) is recommended. |  | End use parts, Mechanical parts, High durabilty | N10
Markforged FX10 | Markforged | FX10 | Fused Filament Fabrication (FFF), Continuous Fiber Fabrication (CFR) | Thermoplastic Filament, Continuous Fiber | FDM-CFR | 375 | 300 | 300 | 33.75 | 400 | 100 | ±125 um | ±125 um |  |  | 0 | Onyx (PA6 CF); Onyx ESD; Nylon FS | yes | no | no | no | no | 118000 |  | Markforged/CFR Continuous Fibers are on XY plane only ¦ Part print orientation is crucial for best results ¦ Design for AM (DfAM) is recommended. |  | End use parts, Outdoor | N10
Markforged FX20 | Markforged | FX20 | Fused Filament Fabrication (FFF), Continuous Fiber Fabrication (CFR) | Thermoplastic Filament, Continuous Fiber | FDM-CFR | 525 | 400 | 400 | 84 | 400 | 50 | ±125 um | ±125 um |  |  | 0 | Onyx (PA6 CF); Onyx ESD; Onyx FR; Onyx FR-A; Ultem 9085; Vega (PEKK+CF) | yes | yes | no | no | no | 325000 |  | Markforged/CFR Continuous Fibers are on XY plane only ¦ Part print orientation is crucial for best results ¦ Design for AM (DfAM) is recommended. |  | End use parts, Outdoor, Radar dome (Ultem 9085), High service temperture, Ultra High Strength, Ultra High Toughness | N10
HP 4200 | HP | 4200 | Multi Jet Fusion (MJF) | Thermoplastic Powder | MJF | 380 | 284 | 380 | 41.0096 | 300 | 80 | ±200 um | ±0.2% | 10 |  | 40 | PA 12; PA 12 Glass Beads; PA 11 | no | no | yes | no | yes |  |  | MJF technology provide best in class parts (Gold standard) ¦ Design for AM (DfAM) is recommended for optimal results |  | End use parts, Production | N9 | 2.7 - 8.9
HP 5200 | HP | 5200 | Multi Jet Fusion (MJF) | Thermoplastic Powder | MJF | 380 | 284 | 380 | 41.0096 | 300 | 80-120 | ±200 um | ±0.2% | 8.5 | 12 | 40 | PA 12; PA 12 Glass Beads; PA 11, PP, TPU | no | no | yes | no | yes | 213000 | 425000 | MJF technology provide best in class parts (Gold standard) ¦ Design for AM (DfAM) is recommended for optimal results | surface finish is grainier (N12–N14) without post-processing, fine details <0.3 mm may not resolve cleanly, color is naturally gray unless post-dyed, Not recommended for ultra-high accuracy (<100 µm) aesthetic models | End use parts, Production | N9 | 2.7 - 8.9
HP 5600 | HP | 5600 | Multi Jet Fusion (MJF) | Thermoplastic Powder | MJF | 380 | 284 | 380 | 41.0096 | 300 | 80-120 | ±200 um | ±0.2% |  |  | 40 | PA 12; PA 12 Glass Beads;PA12 FR, PA 11, TPU | yes | yes | yes | no | yes |  |  | MJF technology provide best in class parts (Gold standard) ¦ Design for AM (DfAM) is recommended for optimal results |  | End use parts, Production | N9 | 2.7 - 8.9
Snapemaker U1 | Snapemaker | U1 | Fused Filament Fabrication (FFF) | Thermoplastic Filament | FDM/FFF | 270 | 270 | 270 | 19.683 | 400 | 100 | ±200 um | ±200 um |  |  | 0 | PLA; PETG; TPU; PVA | no | no | no | no | no | 900 |  |  |  | Visual prototype, Rapid prototype | N10